## Sheet1
参考文献 | 化学式 | Ni/Fe比例 | 掺杂元素1 | 基底 | 沉积方法 | 沉积电压 | 沉积电压+ | 沉积电压- | 沉积电流A/cm2 | 沉积面积cm2 | 扫描速率mv/s | 周期数 | 沉积时间/s | 温度 | 铁价态 | 前驱体铁 | 浓度M | 前驱体镍 | 浓度M | 掺杂前驱体1 | 浓度 | 掺杂前驱体2 | 浓度 | PH | 电解质浓度KOH/M | 温度 | iR矫正 | 电流密度ma/cm2 | 过电位mv
10.1002/chem.202103601 | Ni-Fe-Co | 1.333333 | Co | 镍 | 恒电位 | -1 |  |  |  | 1 |  |  | 300 |  | 2 | FeSO4 | 0.1125 | Ni(NO3)2 | 0.15 | Co(NO3)2 | 0.0375 |  |  | 5 | 1 |  | 0.9 | 10 | 236
10.1002/chem.202103601 | Ni-Fe-Co | 2 | Co | 镍 | 恒电位 | -1 |  |  |  | 1 |  |  | 300 |  | 2 | FeSO4 | 0.075 | Ni(NO3)2 | 0.15 | Co(NO3)2 | 0.075 |  |  | 5 | 1 |  | 0.9 | 10 | 209
10.1002/chem.202103601 | Ni-Fe-Co | 4 | Co | 镍 | 恒电位 | -1 |  |  |  | 1 |  |  | 300 |  | 2 | FeSO4 | 0.0375 | Ni(NO3)2 | 0.15 | Co(NO3)2 | 0.1125 |  |  | 5 | 1 |  | 0.9 | 10 | 255
10.1016/j.jcis.2024.06.096 | NiFeSP | 3 | S | 碳 | 恒电流 |  |  |  | 0.25 | 1 |  |  | 425 |  | 3 | FeCl3 | 0.03 | NiCl2 | 0.09 | SC(NH2)2 | 1 |  |  | 2 | 1 |  | 0.85 | 10 | 244
10.1016/j.apcatb.2022.122269 | Ni-Fe | 19 |  | 碳 | 恒电流 |  |  |  | 0.0015 | 1.5 |  |  | 500 |  | 3 | Fe(NO3)3 | 0.005 | Ni(NO3)2 | 0.095 |  |  |  |  | 5 | 1 |  | 1 | 15 | 259.8
10.1016/j.apcatb.2022.122269 | Ni-Fe | 32.33333 |  | 碳 | 恒电流 |  |  |  | 0.0015 | 1.5 |  |  | 500 |  | 3 | Fe(NO3)3 | 0.003 | Ni(NO3)2 | 0.097 |  |  |  |  | 5 | 1 |  | 1 | 15 | 272.7
10.1016/j.apcatb.2022.122269 | Ni-Fe | 99 |  | 碳 | 恒电流 |  |  |  | 0.0015 | 1.5 |  |  | 500 |  | 3 | Fe(NO3)3 | 0.001 | Ni(NO3)2 | 0.099 |  |  |  |  | 5 | 1 |  | 1 | 15 | 281.7
10.19728/j.issn1672-6634.2022050006 | Ni-Fe-Co | 1 | Co | 碳 | 循环伏安 |  | -0.2 | -1 |  |  | 5 | 40 | 6400 |  | 3 | FeCl3 | 0.0001 | NiCl2 | 0.0001 | CoCl2 | 5e-05 |  |  | 3 | 1 |  |  | 10 | 285
10.1016/j.ijhydene.2023.10.112 | Ni-Fe-Cr | 2.5 | Cr | 镍 | 恒电流 |  |  |  | 8 | 0.49 |  |  | 120 | 50 | 2 | FeSO4 | 0.02 | NiSO4 | 0.05 | CrCl3 | 0.3 |  |  | 2.5 | 1 |  | 0.9 | 10 | 234
10.20087/j.cnki.1672-8114.2024.02.005 | Ni-Fe-Mn | 1 | Mn | 镍 | 恒电位 | -1 |  |  |  | 1 |  |  | 300 |  | 3 | Fe(NO3)3 | 0.0216 | Ni(NO3)2 | 0.0216 | Mn(NO3)2 | 0.0216 |  |  | 2.5 | 1 |  |  | 20 | 297
10.1016/j.electacta.2017.12.110 | Ni-Fe-Mo | 1 | Mo | 镍 | 循环伏安 |  | -1.2 | 0.2 |  | 1 | 5 | 8 | 2240 |  | 3 | FeCl3 | 0.003 | NiCl2 | 0.003 | Na2MoO4 | 0.0006 |  |  | 3 | 1 |  | 0.95 | 20 | 230
10.1016/j.electacta.2017.12.110 | Ni-Fe-Mo | 1 | Mo | 镍 | 循环伏安 |  | -1.2 | 0.2 |  | 1 | 5 | 8 | 2240 |  | 3 | FeCl3 | 0.003 | NiCl2 | 0.003 | Na2MoO4 | 0.0003 |  |  | 3 | 1 |  | 0.95 | 20 | 240
10.1016/j.electacta.2017.12.110 | Ni-Fe-Mo | 1 | Mo | 镍 | 循环伏安 |  | -1.2 | 0.2 |  | 1 | 5 | 8 | 2240 |  | 3 | FeCl3 | 0.003 | NiCl2 | 0.003 | Na2MoO4 | 0.0009 |  |  | 3 | 1 |  | 0.95 | 20 | 242
10.1016/j.electacta.2017.12.110 | Ni-Fe-Mo | 1 | Mo | 镍 | 循环伏安 |  | -1.2 | 0.2 |  | 1 | 5 | 8 | 2240 |  | 3 | FeCl3 | 0.003 | NiCl2 | 0.003 | Na2MoO4 | 0.0006 |  |  | 3 | 1 |  | 0.95 | 50 | 251
10.1016/j.electacta.2017.12.110 | Ni-Fe-Mo | 1 | Mo | 镍 | 循环伏安 |  | -1.2 | 0.2 |  | 1 | 5 | 8 | 2240 |  | 3 | FeCl3 | 0.003 | NiCl2 | 0.003 | Na2MoO4 | 0.0003 |  |  | 3 | 1 |  | 0.95 | 50 | 260
10.1016/j.electacta.2017.12.110 | Ni-Fe-Mo | 1 | Mo | 镍 | 循环伏安 |  | -1.2 | 0.2 |  | 1 | 5 | 8 | 2240 |  | 3 | FeCl3 | 0.003 | NiCl2 | 0.003 | Na2MoO4 | 0.0012 |  |  | 3 | 1 |  | 0.95 | 20 | 262
10.1016/j.electacta.2017.12.110 | Ni-Fe-Mo | 1 | Mo | 镍 | 循环伏安 |  | -1.2 | 0.2 |  | 1 | 5 | 8 | 2240 |  | 3 | FeCl3 | 0.003 | NiCl2 | 0.003 | Na2MoO4 | 0.0009 |  |  | 3 | 1 |  | 0.95 | 50 | 266
10.1016/j.electacta.2017.12.110 | Ni-Fe-Mo | 1 | Mo | 镍 | 循环伏安 |  | -1.2 | 0.2 |  | 1 | 5 | 8 | 2240 |  | 3 | FeCl3 | 0.003 | NiCl2 | 0.003 | Na2MoO4 | 0.0012 |  |  | 3 | 1 |  | 0.95 | 50 | 281
10.1016/j.electacta.2021.138754 | Ni-Fe-Mo | 19.79167 | Mo | 镍 | 恒电流 |  |  |  | 0.6 | 1 |  |  | 120 | 30 | 2 | FeSO4 | 0.0192 | NiSO4 | 0.38 | Na2MoO4 | 0.083 |  |  | 4 | 0.3 |  |  | 10 | 306
10.1016/j.fuel.2024.133302 | Ni-Fe-Mo | 2 | Mo | 镍 | 恒电流 |  |  |  | 0.05 | 1 |  |  | 400 |  | 3 | Fe2(SO4)3 | 0.015 | NiSO4 | 0.03 | Na2MoO4 | 0.02 |  |  | 10 | 1 |  | 1 | 10 | 269
10.1016/j.fuel.2024.133302 | Ni-Fe-Mo | 1.5 | Mo | 镍 | 恒电流 |  |  |  | 0.05 | 1 |  |  | 400 |  | 3 | Fe2(SO4)3 | 0.02 | NiSO4 | 0.03 | Na2MoO4 | 0.02 |  |  | 10 | 1 |  | 1 | 10 | 275
10.1016/j.fuel.2024.133302 | Ni-Fe-Mo | 2.5 | Mo | 镍 | 恒电流 |  |  |  | 0.05 | 1 |  |  | 400 |  | 3 | Fe2(SO4)3 | 0.012 | NiSO4 | 0.03 | Na2MoO4 | 0.02 |  |  | 10 | 1 |  | 1 | 10 | 276
10.1039/d4nj00797b | Ni-Fe | 1.666667 |  | 铜 | 恒电流 |  |  |  | 0.03 |  |  |  | 300 |  | 2 | FeSO4 | 0.0003 | NiSO4 | 0.0005 |  |  |  |  | 1 | 1 |  | 1 | 10 | 256
10.12034/j.issn.1009-606X.218214 | Ni-Fe-Sn | 4.222222 | Sn | 铜 | 恒电流 |  |  |  | 0.02 | 1 |  |  | 3600 | 40 | 2 | FeSO4 | 0.09 | NiSO4 | 0.38 | SnCl2 | 0.0443 |  |  | 4 | 0.3 |  |  | 10 | 261
10.1016/j.ijhydene.2020.12.110 | Ni-Fe | 6.666667 |  | 铜 | 恒电流 |  |  |  | 0.04 | 4 |  |  | 600 | 60 | 2 | FeCl2 | 0.15 | NiCl2 | 1 |  |  |  |  | 2.5 | 1 |  |  | 10 | 292
10.1016/j.ijhydene.2020.12.110 | Ni-Fe | 5 |  | 铜 | 恒电流 |  |  |  | 0.04 | 4 |  |  | 600 | 60 | 2 | FeCl2 | 0.2 | NiCl2 | 1 |  |  |  |  | 2.5 | 1 |  |  | 10 | 307
10.1016/j.ijhydene.2018.05.107 | Ni-Fe-P | 2.958333 | P | 铜 | 恒电流 |  |  |  | 0.04 | 1 |  |  | 3600 | 40 | 2 | FeSO4 | 0.036 | NiSO4 | 0.1065 | NaH2PO2 | 0.66 |  |  | 8 | 0.3 |  |  | 10 | 309
10.1016/j.ijhydene.2020.12.110 | Ni-Fe | 10 |  | 铜 | 恒电流 |  |  |  | 0.04 | 4 |  |  | 600 | 60 | 2 | FeCl2 | 0.1 | NiCl2 | 1 |  |  |  |  | 2.5 | 1 |  |  | 10 | 311
10.1039/d4nj00797b | Ni-Fe | 0.6 |  | 铜 | 恒电流 |  |  |  | 0.03 |  |  |  | 300 |  | 2 | FeSO4 | 0.0005 | NiSO4 | 0.0003 |  |  |  |  | 1 | 1 |  | 1 | 10 | 312
10.1016/j.ijhydene.2020.12.110 | Ni-Fe | 20 |  | 铜 | 恒电流 |  |  |  | 0.04 | 4 |  |  | 600 | 60 | 2 | FeCl2 | 0.05 | NiCl2 | 1 |  |  |  |  | 2.5 | 1 |  |  | 10 | 314
10.1016/j.ijhydene.2020.12.110 | Ni-Fe | 6.666667 |  | 铜 | 恒电流 |  |  |  | 0.04 | 4 |  |  | 600 | 60 | 2 | FeCl2 | 0.15 | NiCl2 | 1 |  |  |  |  | 2.5 | 1 |  |  | 20 | 318
10.1039/d4nj00797b | Ni-Fe | 7 |  | 铜 | 恒电流 |  |  |  | 0.03 |  |  |  | 300 |  | 2 | FeSO4 | 0.0001 | NiSO4 | 0.0007 |  |  |  |  | 1 | 1 |  | 1 | 10 | 321
10.1016/j.ijhydene.2020.12.110 | Ni-Fe | 5 |  | 铜 | 恒电流 |  |  |  | 0.04 | 4 |  |  | 600 | 60 | 2 | FeCl2 | 0.2 | NiCl2 | 1 |  |  |  |  | 2.5 | 1 |  |  | 20 | 328
10.1016/j.ijhydene.2020.12.110 | Ni-Fe | 10 |  | 铜 | 恒电流 |  |  |  | 0.04 | 4 |  |  | 600 | 60 | 2 | FeCl2 | 0.1 | NiCl2 | 1 |  |  |  |  | 2.5 | 1 |  |  | 20 | 330
10.1016/j.ijhydene.2020.12.110 | Ni-Fe | 4 |  | 铜 | 恒电流 |  |  |  | 0.04 | 4 |  |  | 600 | 60 | 2 | FeCl2 | 0.25 | NiCl2 | 1 |  |  |  |  | 2.5 | 1 |  |  | 10 | 330
10.1016/j.jallcom.2020.154708 | Ni-Fe | 3 |  | 铜 | 恒电位 | -1.3 |  |  |  | 1 |  |  | 300 |  | 2 | FeSO4 | 0.0125 | NiSO4 | 0.0375 |  |  |  |  | 2 | 1 |  |  | 15 | 330
10.1016/j.jelechem.2024.118702 | Ni-Fe | 5 |  | 铜 | 恒电位 | -1 |  |  |  | 0.03 |  |  | 600 | 25 | 3 | FeCl3 | 0.05 | NiCl2 | 0.25 |  |  |  |  | 3 | 1 |  | 1 | 10 | 336
10.1016/j.ijhydene.2020.10.174 | Ni-Fe-Mo | 10 | Mo | 铜 | 恒电流 |  |  |  | 0.06 | 1 |  |  | 3600 | 25 | 2 | FeCl2 | 0.01 | NiCl2 | 0.1 | Na2MoO4 | 0.02 |  |  | 6 | 1 |  |  | 10 | 338
10.1016/j.ijhydene.2020.12.110 | Ni-Fe | 20 |  | 铜 | 恒电流 |  |  |  | 0.04 | 4 |  |  | 600 | 60 | 2 | FeCl2 | 0.05 | NiCl2 | 1 |  |  |  |  | 2.5 | 1 |  |  | 20 | 338
10.1016/j.ijhydene.2020.10.174 | Ni-Fe-Mo | 16.66667 | Mo | 铜 | 恒电流 |  |  |  | 0.04 | 1 |  |  | 3600 | 25 | 2 | FeCl2 | 0.006 | NiCl2 | 0.1 | Na2MoO4 | 0.02 |  |  | 6 | 1 |  |  | 10 | 342
10.1016/j.ijhydene.2020.10.174 | Ni-Fe-Mo | 50 | Mo | 铜 | 恒电流 |  |  |  | 0.06 | 1 |  |  | 3600 | 25 | 2 | FeCl2 | 0.002 | NiCl2 | 0.1 | Na2MoO4 | 0.02 |  |  | 6 | 1 |  |  | 10 | 343
10.1016/j.ijhydene.2020.10.174 | Ni-Fe-Mo | 16.66667 | Mo | 铜 | 恒电流 |  |  |  | 0.06 | 1 |  |  | 3600 | 25 | 2 | FeCl2 | 0.006 | NiCl2 | 0.1 | Na2MoO4 | 0.02 |  |  | 6 | 1 |  |  | 10 | 344
10.1016/j.ijhydene.2020.10.174 | Ni-Fe-Mo | 16.66667 | Mo | 铜 | 恒电流 |  |  |  | 0.08 | 1 |  |  | 3600 | 25 | 2 | FeCl2 | 0.006 | NiCl2 | 0.1 | Na2MoO4 | 0.02 |  |  | 6 | 1 |  |  | 10 | 346
10.1016/j.jelechem.2025.118996 | Ni-Fe-Mo | 1.5 | Mo | 镍 | 恒电位 | -1.3 |  |  |  | 1 |  |  | 2400 |  | 3 | Fe2(SO4)3 | 0.024 | Ni(NO3)2 | 0.036 | Na2MoO4 | 0.0075 |  |  | 2 | 1 |  |  | 10 | 220
10.1016/j.jelechem.2025.118996 | Ni-Fe-Mo | 1.5 | Mo | 镍 | 恒电位 | -1.3 |  |  |  | 1 |  |  | 2400 |  | 3 | Fe2(SO4)3 | 0.024 | Ni(NO3)2 | 0.036 | Na2MoO4 | 0.0075 |  |  | 2 | 1 |  |  | 50 | 280
10.1016/j.ijhydene.2020.10.174 | Ni-Fe-Mo | 5.555556 | Mo | 铜 | 恒电流 |  |  |  | 0.06 | 1 |  |  | 3600 | 25 | 2 | FeCl2 | 0.018 | NiCl2 | 0.1 | Na2MoO4 | 0.02 |  |  | 6 | 1 |  |  | 10 | 348
10.1016/j.ijhydene.2022.09.200 | Ni-Fe-P | 1 | P | 镍 | 循环伏安 |  | -0.3 | -1 |  | 1 | 5 | 8 | 1120 |  | 3 | Fe(NO3)3 | 0.025 | Ni(NO3)2 | 0.025 | NaH2PO2 | 0.25 |  |  | 2 | 1 |  | 0.9 | 50 | 267
10.19728/j.issn1672-6634.2022050006 | Ni-Fe-Co | 2 | Co | 碳 | 循环伏安 |  | -0.2 | -1 |  |  | 5 | 40 | 6400 |  | 3 | FeCl3 | 5e-05 | NiCl2 | 0.0001 | CoCl2 | 5e-05 |  |  | 3 | 1 |  |  | 10 | 288
10.1016/j.jallcom.2020.154708 | Ni-Fe | 9 |  | 铜 | 恒电位 | -1.3 |  |  |  | 1 |  |  | 300 |  | 2 | FeSO4 | 0.005 | NiSO4 | 0.045 |  |  |  |  | 2 | 1 |  |  | 15 | 350
10.1039/c6ta05952j | Ni-Fe-P | 3 | P | 镍 | 循环伏安 |  | -1 | -0.3 |  |  | 5 | 15 | 2100 |  | 2 | FeSO4 | 0.0125 | NiSO4 | 0.0375 | NaH2PO2 | 0.5 |  |  | 5.5 | 1 |  | 0.9 | 20 | 204
10.1016/j.ijhydene.2022.09.200 | Ni-Fe-S | 1 | S | 镍 | 循环伏安 |  | -0.3 | -1 |  | 1 | 5 | 8 | 1120 |  | 3 | Fe(NO3)3 | 0.025 | Ni(NO3)2 | 0.025 | Na2S2O3 | 0.1 |  |  | 2 | 1 |  | 0.9 | 50 | 230
10.1016/j.ijhydene.2023.08.143 | Ni-Fe-S | 1 | S | 镍 | 恒电位 | -2 | [6 empty] | 300 |  | 2 | FeSO4 | 0.5 | Ni(NO3)2 | 0.5 | Na2S2O3 | 1 |  |  | 5 | 1 |  | 0.9 | 10 | 210
10.1016/j.ijhydene.2023.08.143 | Ni-Fe-S | 1 | S | 镍 | 恒电位 | -2 | [6 empty] | 300 |  | 2 | FeSO4 | 0.5 | Ni(NO3)2 | 0.5 | Na2S2O3 | 1 |  |  | 5 | 1 |  | 0.9 | 50 | 238
10.1016/j.ijhydene.2023.08.143 | Ni-Fe-S | 1 | S | 镍 | 恒电位 | -2 | [6 empty] | 300 |  | 2 | FeSO4 | 0.5 | Ni(NO3)2 | 0.5 | Na2S2O3 | 1 |  |  | 5 | 1 |  | 0.9 | 100 | 252
10.1016/j.jallcom.2021.162533 | Ni-Fe-S | 0.25 | S | 镍 | 恒电位 | -0.85 |  |  |  | 0.5 |  |  | 900 |  | 2 | FeSO4 | 0.08 | NiSO4 | 0.02 | CH4N2S | 0.1 |  |  | 5 | 1 |  |  | 10 | 258
10.1016/j.jallcom.2021.162533 | Ni-Fe-S | 1 | S | 镍 | 恒电位 | -0.85 |  |  |  | 0.5 |  |  | 900 |  | 2 | FeSO4 | 0.05 | NiSO4 | 0.05 | CH4N2S | 0.1 |  |  | 5 | 1 |  |  | 10 | 250
10.1016/j.jallcom.2021.162533 | Ni-Fe-S | 4 | S | 镍 | 恒电位 | -0.85 |  |  |  | 0.5 |  |  | 900 |  | 2 | FeSO4 | 0.02 | NiSO4 | 0.08 | CH4N2S | 0.1 |  |  | 5 | 1 |  |  | 10 | 243
10.1016/j.jallcom.2021.162533 | Ni-Fe-S | 4 | S | 镍 | 恒电位 | -0.85 |  |  |  | 0.5 |  |  | 900 |  | 2 | FeSO4 | 0.02 | NiSO4 | 0.08 | CH4N2S | 0.1 |  |  | 5 | 1 |  |  | 50 | 310
10.1016/j.jcis.2024.06.096 | NiFeSP | 3 | P | 碳 | 恒电流 |  |  |  | 0.25 | 1 |  |  | 425 |  | 3 | FeCl3 | 0.03 | NiCl2 | 0.09 | NaH2PO2 | 1 |  |  | 2 | 1 |  | 0.85 | 10 | 296
10.1016/j.electacta.2019.01.151 | Ni-Fe-Sn | 3.518519 | Sn | 镍 | 恒电流 |  |  |  | 0.02 | 1 |  |  | 3600 | 40 | 2 | FeSO4 | 0.108 | NiSO4 | 0.38 | SnCl2 | 0.022 |  |  | 4 | 0.3 |  |  | 10 | 253
10.1016/j.ijhydene.2020.10.174 | Ni-Fe-Mo | 7.142857 | Mo | 铜 | 恒电流 |  |  |  | 0.06 | 1 |  |  | 3600 | 25 | 2 | FeCl2 | 0.014 | NiCl2 | 0.1 | Na2MoO4 | 0.02 |  |  | 6 | 1 |  |  | 10 | 356
10.1002/cssc.202002544 | Ni-Fe-W | 0.3611111 | W | 镍 | 恒电流 |  |  |  | 0.002 | 4 |  |  | 3600 |  | 3 | Fe(NO3)3 | 0.0108 | Ni(NO3)2 | 0.0039 | Na2WO4 | 0.0003 |  |  | 4 | 1 |  | 0.9 | 10 | 231
10.1002/cssc.202002544 | Ni-Fe-W | 0.3611111 | W | 镍 | 恒电流 |  |  |  | 0.002 | 4 |  |  | 3600 |  | 3 | Fe(NO3)3 | 0.0108 | Ni(NO3)2 | 0.0039 | Na2WO4 | 0.0003 |  |  | 4 | 1 |  | 0.9 | 50 | 264
10.1002/cssc.202002544 | Ni-Fe-W | 0.3611111 | W | 镍 | 恒电流 |  |  |  | 0.002 | 4 |  |  | 3600 |  | 3 | Fe(NO3)3 | 0.0108 | Ni(NO3)2 | 0.0039 | Na2WO4 | 0.0003 |  |  | 4 | 1 |  | 0.9 | 100 | 281
10.1002/cssc.202002544 | Ni-Fe-W | 0.7272727 | W | 镍 | 恒电流 |  |  |  | 0.002 | 4 |  |  | 3600 |  | 3 | Fe(NO3)3 | 0.00825 | Ni(NO3)2 | 0.006 | Na2WO4 | 0.00075 |  |  | 4 | 1 |  | 0.9 | 10 | 224
10.1002/cssc.202002544 | Ni-Fe-W | 0.7272727 | W | 镍 | 恒电流 |  |  |  | 0.002 | 4 |  |  | 3600 |  | 3 | Fe(NO3)3 | 0.00825 | Ni(NO3)2 | 0.006 | Na2WO4 | 0.00075 |  |  | 4 | 1 |  | 0.9 | 50 | 251
10.1002/cssc.202002544 | Ni-Fe-W | 0.7272727 | W | 镍 | 恒电流 |  |  |  | 0.002 | 4 |  |  | 3600 |  | 3 | Fe(NO3)3 | 0.00825 | Ni(NO3)2 | 0.006 | Na2WO4 | 0.00075 |  |  | 4 | 1 |  | 0.9 | 100 | 266
10.1002/cssc.202002544 | Ni-Fe-W | 0.2916667 | W | 镍 | 恒电流 |  |  |  | 0.002 | 4 |  |  | 3600 |  | 3 | Fe(NO3)3 | 0.0108 | Ni(NO3)2 | 0.00315 | Na2WO4 | 0.00105 |  |  | 4 | 1 |  | 0.9 | 10 | 225
10.1002/cssc.202002544 | Ni-Fe-W | 0.2916667 | W | 镍 | 恒电流 |  |  |  | 0.002 | 4 |  |  | 3600 |  | 3 | Fe(NO3)3 | 0.0108 | Ni(NO3)2 | 0.00315 | Na2WO4 | 0.00105 |  |  | 4 | 1 |  | 0.9 | 50 | 255
10.1002/cssc.202002544 | Ni-Fe-W | 0.2916667 | W | 镍 | 恒电流 |  |  |  | 0.002 | 4 |  |  | 3600 |  | 3 | Fe(NO3)3 | 0.0108 | Ni(NO3)2 | 0.00315 | Na2WO4 | 0.00105 |  |  | 4 | 1 |  | 0.9 | 100 | 272
10.1002/celc.201600713 | Ni-Fe | 1 |  | 镍 | 恒电流 |  |  |  | 0.01 | 1 |  |  | 60 | 25 | 2 | FeSO4 | 0.008 | NiSO4 | 0.008 |  |  |  |  | 5 | 1 |  | 1 | 10 | 260
10.1002/chem.202302055 | Fe-Ni(OH)2 | 10 |  | 镍 | 恒电流 |  |  |  | 0.39 | 1 |  |  | 240 |  | 2 | FeSO4 | 0.05 | NiSO4 | 0.5 |  |  |  |  | 5 | 1 | 25 | 0.9 | 100 | 209
10.1002/chem.202302055 | Fe-Ni(OH)2 | 2.5 |  | 镍 | 恒电流 |  |  |  | 0.39 | 1 |  |  | 240 |  | 2 | FeSO4 | 0.2 | NiSO4 | 0.5 |  |  |  |  | 5 | 1 | 25 | 0.9 | 10 | 201
10.1002/chem.202302055 | Fe-Ni(OH)2 | 2.5 |  | 镍 | 恒电流 |  |  |  | 0.39 | 1 |  |  | 240 |  | 2 | FeSO4 | 0.2 | NiSO4 | 0.5 |  |  |  |  | 5 | 1 | 25 | 0.9 | 100 | 234
10.1002/cssc.202002544 | Ni-Fe | 0.7241379 |  | 镍 | 恒电流 |  |  |  | 0.002 | 4 |  |  | 3600 |  | 3 | Fe(NO3)3 | 0.0087 | Ni(NO3)2 | 0.0063 |  |  |  |  | 4 | 1 |  | 0.9 | 10 | 262
10.1002/cssc.202002544 | Ni-Fe | 0.7241379 |  | 镍 | 恒电流 |  |  |  | 0.002 | 4 |  |  | 3600 |  | 3 | Fe(NO3)3 | 0.0087 | Ni(NO3)2 | 0.0063 |  |  |  |  | 4 | 1 |  | 0.9 | 50 | 297
10.1002/cssc.202002544 | Ni-Fe | 0.7241379 |  | 镍 | 恒电流 |  |  |  | 0.002 | 4 |  |  | 3600 |  | 3 | Fe(NO3)3 | 0.0087 | Ni(NO3)2 | 0.0063 |  |  |  |  | 4 | 1 |  | 0.9 | 100 | 318
10.19728/j.issn1672-6634.2022050006 | Ni-Fe-Co | 4 | Co | 碳 | 循环伏安 |  | -0.2 | -1 |  |  | 5 | 40 | 6400 |  | 3 | FeCl3 | 5e-05 | NiCl2 | 0.0002 | CoCl2 | 5e-05 |  |  | 3 | 1 |  |  | 10 | 297
10.19728/j.issn1672-6634.2022050006 | Ni-Fe-Co | 2 | Co | 碳 | 循环伏安 |  | -0.2 | -1 |  |  | 5 | 40 | 6400 |  | 3 | FeCl3 | 5e-05 | NiCl2 | 0.0001 | CoCl2 | 0.0001 |  |  | 3 | 1 |  |  | 10 | 327
10.1016/j.electacta.2017.12.110 | Ni-Fe | 1 |  | 镍 | 循环伏安 |  | -1.2 | 0.2 |  | 1 | 5 | 8 | 2240 |  | 3 | FeCl3 | 0.003 | NiCl2 | 0.003 |  |  |  |  | 2.5 | 1 |  | 0.95 | 20 | 252
10.1016/j.electacta.2017.12.110 | Ni-Fe | 1 |  | 镍 | 循环伏安 |  | -1.2 | 0.2 |  | 1 | 5 | 8 | 2240 |  | 3 | FeCl3 | 0.003 | NiCl2 | 0.003 |  |  |  |  | 2.5 | 1 |  | 0.95 | 50 | 272
10.1016/j.electacta.2019.01.151 | Ni-Fe-Sn | 3.518519 |  | 镍 | 恒电流 |  |  |  | 0.02 | 1 |  |  | 3600 | 40 | 2 | FeSO4 | 0.108 | NiSO4 | 0.38 |  |  |  |  | 4 | 0.3 |  |  | 10 | 333
10.1016/j.electacta.2021.138754 | Ni-Fe | 19.79167 |  | 镍 | 恒电流 |  |  |  | 0.6 | 1 |  |  | 120 | 30 | 2 | FeSO4 | 0.0192 | NiSO4 | 0.38 |  |  |  |  | 4 | 0.3 |  |  | 10 | 334
10.1016/j.ijhydene.2020.10.174 | Ni-Fe-Mo | 10 | Mo | 铜 | 恒电流 |  |  |  | 0.06 | 1 |  |  | 3600 | 25 | 2 | FeCl2 | 0.01 | NiCl2 | 0.1 | Na2MoO4 | 0.02 |  |  | 6 | 1 |  |  | 20 | 357
10.1016/j.ijhydene.2020.10.174 | Ni-Fe-Mo | 16.66667 | Mo | 铜 | 恒电流 |  |  |  | 0.04 | 1 |  |  | 3600 | 25 | 2 | FeCl2 | 0.006 | NiCl2 | 0.1 | Na2MoO4 | 0.02 |  |  | 6 | 1 |  |  | 20 | 359
10.1016/j.ijhydene.2020.10.174 | Ni-Fe-Mo | 16.66667 | Mo | 铜 | 恒电流 |  |  |  | 0.06 | 1 |  |  | 3600 | 25 | 2 | FeCl2 | 0.006 | NiCl2 | 0.1 | Na2MoO4 | 0.02 |  |  | 6 | 1 |  |  | 20 | 360
10.1016/j.jnoncrysol.2022.121598 | Ni-Fe-P | 6 | P | 铜 | 恒电流 |  |  |  | 0.5 | 2 |  |  | 30 |  | 2 | FeSO4 | 0.05 | NiSO4 | 0.3 | NaPO2 | 0.3 |  |  | 2 | 1 |  | 0.9 | 10 | 360
10.1016/j.ijhydene.2020.12.110 | Ni-Fe | 4 |  | 铜 | 恒电流 |  |  |  | 0.04 | 4 |  |  | 600 | 60 | 2 | FeCl2 | 0.25 | NiCl2 | 1 |  |  |  |  | 2.5 | 1 |  |  | 20 | 360
10.1016/j.jallcom.2020.154708 | Ni-Fe | 1.5 |  | 铜 | 恒电位 | -1.3 |  |  |  | 1 |  |  | 300 |  | 2 | FeSO4 | 0.02 | NiSO4 | 0.03 |  |  |  |  | 2 | 1 |  |  | 15 | 360
10.1016/j.ijhydene.2020.10.174 | Ni-Fe-Mo | 50 | Mo | 铜 | 恒电流 |  |  |  | 0.06 | 1 |  |  | 3600 | 25 | 2 | FeCl2 | 0.002 | NiCl2 | 0.1 | Na2MoO4 | 0.02 |  |  | 6 | 1 |  |  | 20 | 362
10.1016/j.ijhydene.2020.10.174 | Ni-Fe-Mo | 16.66667 | Mo | 铜 | 恒电流 |  |  |  | 0.08 | 1 |  |  | 3600 | 25 | 2 | FeCl2 | 0.006 | NiCl2 | 0.1 | Na2MoO4 | 0.02 |  |  | 6 | 1 |  |  | 20 | 362
10.1016/j.ijhydene.2020.10.174 | Ni-Fe-Mo | 5.555556 | Mo | 铜 | 恒电流 |  |  |  | 0.06 | 1 |  |  | 3600 | 25 | 2 | FeCl2 | 0.018 | NiCl2 | 0.1 | Na2MoO4 | 0.02 |  |  | 6 | 1 |  |  | 20 | 366
10.1016/j.ijhydene.2020.12.110 | Ni-Fe | 6.666667 |  | 铜 | 恒电流 |  |  |  | 0.04 | 4 |  |  | 600 | 60 | 2 | FeCl2 | 0.15 | NiCl2 | 1 |  |  |  |  | 2.5 | 1 |  |  | 100 | 374
10.1016/j.ijhydene.2020.10.174 | Ni-Fe-Mo | 7.142857 | Mo | 铜 | 恒电流 |  |  |  | 0.06 | 1 |  |  | 3600 | 25 | 2 | FeCl2 | 0.014 | NiCl2 | 0.1 | Na2MoO4 | 0.02 |  |  | 6 | 1 |  |  | 20 | 376
10.1016/j.ijhydene.2020.12.110 | Ni-Fe | 5 |  | 铜 | 恒电流 |  |  |  | 0.04 | 4 |  |  | 600 | 60 | 2 | FeCl2 | 0.2 | NiCl2 | 1 |  |  |  |  | 2.5 | 1 |  |  | 100 | 381
10.1016/j.ijhydene.2020.12.110 | Ni-Fe | 10 |  | 铜 | 恒电流 |  |  |  | 0.04 | 4 |  |  | 600 | 60 | 2 | FeCl2 | 0.1 | NiCl2 | 1 |  |  |  |  | 2.5 | 1 |  |  | 100 | 388
10.1016/j.ijhydene.2020.10.174 | Ni-Fe-Mo | 10 | Mo | 铜 | 恒电流 |  |  |  | 0.06 | 1 |  |  | 3600 | 25 | 2 | FeCl2 | 0.01 | NiCl2 | 0.1 | Na2MoO4 | 0.02 |  |  | 6 | 1 |  |  | 100 | 402
10.1016/j.ijhydene.2018.05.107 | Ni-Fe | 2.958333 |  | 铜 | 恒电流 |  |  |  | 0.04 | 1 |  |  | 3600 | 40 | 2 | FeSO4 | 0.036 | NiSO4 | 0.1065 |  |  |  |  | 8 | 0.3 |  |  | 10 | 405
10.1016/j.ijhydene.2020.10.174 | Ni-Fe-Mo | 16.66667 | Mo | 铜 | 恒电流 |  |  |  | 0.06 | 1 |  |  | 3600 | 25 | 2 | FeCl2 | 0.006 | NiCl2 | 0.1 | Na2MoO4 | 0.02 |  |  | 6 | 1 |  |  | 100 | 408
10.1016/j.ijhydene.2023.08.143 | Ni-Fe | 1 |  | 镍 | 恒电位 | -2 | [6 empty] | 300 |  | 2 | FeSO4 | 0.5 | Ni(NO3)2 | 0.5 |  |  |  |  | 5 | 1 |  | 0.9 | 10 | 234
10.1016/j.ijhydene.2023.08.143 | Ni-Fe | 1 |  | 镍 | 恒电位 | -2 | [6 empty] | 300 |  | 2 | FeSO4 | 0.5 | Ni(NO3)2 | 0.5 |  |  |  |  | 5 | 1 |  | 0.9 | 50 | 265
10.1016/j.ijhydene.2023.08.143 | Ni-Fe | 1 |  | 镍 | 恒电位 | -2 | [6 empty] | 300 |  | 2 | FeSO4 | 0.5 | Ni(NO3)2 | 0.5 |  |  |  |  | 5 | 1 |  | 0.9 | 100 | 286
10.1016/j.ijhydene.2023.10.112 | Ni-Fe | 2.5 |  | 镍 | 恒电流 |  |  |  | 8 | 0.49 |  |  | 120 | 50 | 2 | FeSO4 | 0.02 | NiSO4 | 0.05 |  |  |  |  | 2.5 | 1 |  | 0.9 | 10 | 297
10.1016/j.inoche.2022.109350 | Ni-Fe | 1 |  | 镍 | 恒电流 |  |  |  | 0.25 | 1 |  |  | 12 |  | 2 | FeSO4 | 0.15 | Ni(NO3)2 | 0.15 |  |  |  |  | 5 | 1 |  | 0.7 | 10 | 216
10.1016/j.inoche.2022.109350 | Ni-Fe | 1 |  | 镍 | 恒电流 |  |  |  | 0.25 | 1 |  |  | 12 |  | 2 | FeSO4 | 0.15 | Ni(NO3)2 | 0.15 |  |  |  |  | 5 | 1 |  | 0.7 | 100 | 273
10.1016/j.inoche.2022.109350 | Ni-Fe | 1 |  | 镍 | 恒电流 |  |  |  | 0.5 | 1 |  |  | 6 |  | 2 | FeSO4 | 0.15 | Ni(NO3)2 | 0.15 |  |  |  |  | 5 | 1 |  | 0.7 | 10 | 204
10.1016/j.inoche.2022.109350 | Ni-Fe | 1 |  | 镍 | 恒电流 |  |  |  | 0.5 | 1 |  |  | 6 |  | 2 | FeSO4 | 0.15 | Ni(NO3)2 | 0.15 |  |  |  |  | 5 | 1 |  | 0.7 | 100 | 256
10.1016/j.inoche.2022.109350 | Ni-Fe | 1 |  | 镍 | 恒电流 |  |  |  | 0.75 | 1 |  |  | 4 |  | 2 | FeSO4 | 0.15 | Ni(NO3)2 | 0.15 |  |  |  |  | 5 | 1 |  | 0.7 | 10 | 206
10.1016/j.inoche.2022.109350 | Ni-Fe | 1 |  | 镍 | 恒电流 |  |  |  | 0.75 | 1 |  |  | 4 |  | 2 | FeSO4 | 0.15 | Ni(NO3)2 | 0.15 |  |  |  |  | 5 | 1 |  | 0.7 | 100 | 264
10.1016/j.inoche.2022.109350 | Ni-Fe | 1 |  | 镍 | 恒电流 |  |  |  | 0.5 | 1 |  |  | 6 |  | 2 | FeSO4 | 0.1 | Ni(NO3)2 | 0.1 |  |  |  |  | 5 | 1 |  | 0.7 | 10 | 209
10.1016/j.inoche.2022.109350 | Ni-Fe | 1 |  | 镍 | 恒电流 |  |  |  | 0.5 | 1 |  |  | 6 |  | 2 | FeSO4 | 0.1 | Ni(NO3)2 | 0.1 |  |  |  |  | 5 | 1 |  | 0.7 | 100 | 267
10.1016/j.inoche.2022.109350 | Ni-Fe | 1 |  | 镍 | 恒电流 |  |  |  | 0.5 | 1 |  |  | 6 |  | 2 | FeSO4 | 0.2 | Ni(NO3)2 | 0.2 |  |  |  |  | 5 | 1 |  | 0.7 | 10 | 213
10.1016/j.inoche.2022.109350 | Ni-Fe | 1 |  | 镍 | 恒电流 |  |  |  | 0.5 | 1 |  |  | 6 |  | 2 | FeSO4 | 0.2 | Ni(NO3)2 | 0.2 |  |  |  |  | 5 | 1 |  | 0.7 | 100 | 269
10.1016/j.inoche.2022.109350 | Ni-Fe | 3 |  | 镍 | 恒电流 |  |  |  | 0.25 | 1 |  |  | 12 |  | 2 | FeSO4 | 0.075 | Ni(NO3)2 | 0.225 |  |  |  |  | 5 | 1 |  | 0.7 | 10 | 199
10.1016/j.inoche.2022.109350 | Ni-Fe | 3 |  | 镍 | 恒电流 |  |  |  | 0.25 | 1 |  |  | 12 |  | 2 | FeSO4 | 0.075 | Ni(NO3)2 | 0.225 |  |  |  |  | 5 | 1 |  | 0.7 | 100 | 267
10.1016/j.inoche.2022.109350 | Ni-Fe | 2 |  | 镍 | 恒电流 |  |  |  | 0.5 | 1 |  |  | 6 |  | 2 | FeSO4 | 0.1 | Ni(NO3)2 | 0.2 |  |  |  |  | 5 | 1 |  | 0.7 | 10 | 206
10.1016/j.inoche.2022.109350 | Ni-Fe | 2 |  | 镍 | 恒电流 |  |  |  | 0.5 | 1 |  |  | 6 |  | 2 | FeSO4 | 0.1 | Ni(NO3)2 | 0.2 |  |  |  |  | 5 | 1 |  | 0.7 | 100 | 262
10.1016/j.inoche.2022.109350 | Ni-Fe | 0.5 |  | 镍 | 恒电流 |  |  |  | 0.75 | 1 |  |  | 4 |  | 2 | FeSO4 | 0.2 | Ni(NO3)2 | 0.1 |  |  |  |  | 5 | 1 |  | 0.7 | 10 | 248
10.1016/j.inoche.2022.109350 | Ni-Fe | 0.5 |  | 镍 | 恒电流 |  |  |  | 0.75 | 1 |  |  | 4 |  | 2 | FeSO4 | 0.2 | Ni(NO3)2 | 0.1 |  |  |  |  | 5 | 1 |  | 0.7 | 100 | 284
10.1016/j.inoche.2022.109350 | Ni-Fe | 0.3333333 |  | 镍 | 恒电流 |  |  |  | 0.5 | 1 |  |  | 6 |  | 2 | FeSO4 | 0.225 | Ni(NO3)2 | 0.075 |  |  |  |  | 5 | 1 |  | 0.7 | 10 | 270
10.1016/j.inoche.2022.109350 | Ni-Fe | 0.3333333 |  | 镍 | 恒电流 |  |  |  | 0.5 | 1 |  |  | 6 |  | 2 | FeSO4 | 0.225 | Ni(NO3)2 | 0.075 |  |  |  |  | 5 | 1 |  | 0.7 | 100 | 302
10.1016/j.ijhydene.2020.10.174 | Ni-Fe-Mo | 16.66667 | Mo | 铜 | 恒电流 |  |  |  | 0.04 | 1 |  |  | 3600 | 25 | 2 | FeCl2 | 0.006 | NiCl2 | 0.1 | Na2MoO4 | 0.02 |  |  | 6 | 1 |  |  | 100 | 414
10.1039/d4nj00797b | Ni-Fe | 0.1428571 |  | 铜 | 恒电流 |  |  |  | 0.03 |  |  |  | 300 |  | 2 | FeSO4 | 0.0007 | NiSO4 | 0.0001 |  |  |  |  | 1 | 1 |  | 1 | 10 | 416
10.1016/j.ijhydene.2020.12.110 | Ni-Fe | 20 |  | 铜 | 恒电流 |  |  |  | 0.04 | 4 |  |  | 600 | 60 | 2 | FeCl2 | 0.05 | NiCl2 | 1 |  |  |  |  | 2.5 | 1 |  |  | 100 | 417
10.1016/j.ijhydene.2020.10.174 | Ni-Fe-Mo | 50 | Mo | 铜 | 恒电流 |  |  |  | 0.06 | 1 |  |  | 3600 | 25 | 2 | FeCl2 | 0.002 | NiCl2 | 0.1 | Na2MoO4 | 0.02 |  |  | 6 | 1 |  |  | 100 | 418
10.1016/j.ijhydene.2020.10.174 | Ni-Fe-Mo | 5.555556 | Mo | 铜 | 恒电流 |  |  |  | 0.06 | 1 |  |  | 3600 | 25 | 2 | FeCl2 | 0.018 | NiCl2 | 0.1 | Na2MoO4 | 0.02 |  |  | 6 | 1 |  |  | 100 | 423
10.1016/j.ijhydene.2020.10.174 | Ni-Fe-Mo | 16.66667 | Mo | 铜 | 恒电流 |  |  |  | 0.08 | 1 |  |  | 3600 | 25 | 2 | FeCl2 | 0.006 | NiCl2 | 0.1 | Na2MoO4 | 0.02 |  |  | 6 | 1 |  |  | 100 | 423
10.1016/j.jechem.2022.01.020 | Ni-Fe | 1 |  | 镍 | 恒电位 | -1 | [6 empty] | 600 | 20 | 3 | Fe(NO3)3 | 0.001 | Ni(NO3)2 | 0.001 |  |  |  |  | 2.5 | 1 |  |  | 10 | 225
10.1016/j.jechem.2022.01.020 | Ni-Fe | 2 |  | 镍 | 恒电位 | -1 | [6 empty] | 600 | 20 | 3 | Fe(NO3)3 | 0.001 | Ni(NO3)2 | 0.002 |  |  |  |  | 2.5 | 1 |  |  | 10 | 200
10.1016/j.jechem.2022.01.020 | Ni-Fe | 3 |  | 镍 | 恒电位 | -1 | [6 empty] | 600 | 20 | 3 | Fe(NO3)3 | 0.001 | Ni(NO3)2 | 0.003 |  |  |  |  | 2.5 | 1 |  |  | 10 | 246
10.1016/j.jechem.2022.01.020 | Ni-Fe | 2 |  | 镍 | 恒电位 | -1 | [6 empty] | 300 | 20 | 3 | Fe(NO3)3 | 0.001 | Ni(NO3)2 | 0.002 |  |  |  |  | 2.5 | 1 |  |  | 10 | 224
10.1016/j.jechem.2022.01.020 | Ni-Fe | 2 |  | 镍 | 恒电位 | -1 | [6 empty] | 900 | 20 | 3 | Fe(NO3)3 | 0.001 | Ni(NO3)2 | 0.002 |  |  |  |  | 2.5 | 1 |  |  | 10 | 220
10.1016/j.jechem.2022.01.020 | Ni-Fe | 1 |  | 铁 | 恒电位 | -1 | [6 empty] | 600 | 20 | 3 | Fe(NO3)3 | 0.001 | Ni(NO3)2 | 0.001 |  |  |  |  | 2.5 | 1 |  |  | 10 | 250
10.1016/j.jechem.2022.01.020 | Ni-Fe | 2 |  | 铁 | 恒电位 | -1 | [6 empty] | 600 | 20 | 3 | Fe(NO3)3 | 0.001 | Ni(NO3)2 | 0.002 |  |  |  |  | 2.5 | 1 |  |  | 10 | 230
10.1016/j.jechem.2022.01.020 | Ni-Fe | 3 |  | 铁 | 恒电位 | -1 | [6 empty] | 600 | 20 | 3 | Fe(NO3)3 | 0.001 | Ni(NO3)2 | 0.003 |  |  |  |  | 2.5 | 1 |  |  | 10 | 260
10.1016/j.jechem.2022.01.020 | Ni-Fe | 2 |  | 铁 | 恒电位 | -1 | [6 empty] | 300 | 20 | 3 | Fe(NO3)3 | 0.001 | Ni(NO3)2 | 0.002 |  |  |  |  | 2.5 | 1 |  |  | 10 | 240
10.1016/j.jechem.2022.01.020 | Ni-Fe | 2 |  | 铁 | 恒电位 | -1 | [6 empty] | 900 | 20 | 3 | Fe(NO3)3 | 0.001 | Ni(NO3)2 | 0.002 |  |  |  |  | 2.5 | 1 |  |  | 10 | 241
10.1016/j.ijhydene.2020.10.174 | Ni-Fe-Mo | 7.142857 | Mo | 铜 | 恒电流 |  |  |  | 0.06 | 1 |  |  | 3600 | 25 | 2 | FeCl2 | 0.014 | NiCl2 | 0.1 | Na2MoO4 | 0.02 |  |  | 6 | 1 |  |  | 100 | 426
10.1016/j.jelechem.2024.118702 | Ni-Fe | 5 |  | 铁 | 恒电位 | -1 |  |  |  | 0.03 |  |  | 600 | 25 | 3 | FeCl3 | 0.05 | NiCl2 | 0.25 |  |  |  |  | 3 | 1 |  | 1 | 10 | 325
10.1016/j.jelechem.2024.118702 | Ni-Fe | 5 |  | 镍 | 恒电位 | -1 |  |  |  | 0.03 |  |  | 600 | 25 | 3 | FeCl3 | 0.05 | NiCl2 | 0.25 |  |  |  |  | 3 | 1 |  | 1 | 10 | 332
10.1016/j.jelechem.2024.118702 | Ni-Fe | 5 |  | 铁 | 恒电位 | -1.15 |  |  |  | 0.03 |  |  | 600 | 25 | 3 | FeCl3 | 0.05 | NiCl2 | 0.25 |  |  |  |  | 3 | 1 |  | 1 | 10 | 273
10.1016/j.jelechem.2024.118702 | Ni-Fe | 5 |  | 铁 | 恒电位 | -1.3 |  |  |  | 0.03 |  |  | 600 | 25 | 3 | FeCl3 | 0.05 | NiCl2 | 0.25 |  |  |  |  | 3 | 1 |  | 1 | 10 | 254
10.1016/j.jelechem.2024.118702 | Ni-Fe | 5 |  | 铁 | 恒电位 | -1.45 |  |  |  | 0.03 |  |  | 600 | 25 | 3 | FeCl3 | 0.05 | NiCl2 | 0.25 |  |  |  |  | 3 | 1 |  | 1 | 10 | 236
10.1021/acssuschemeng.0c03017 | Ni-Fe | 0.3333333 |  | 铁 | 恒电流 |  |  |  | 0.05 | 1 |  |  | 120 |  | 2 | FeSO4 | 0.018 | NiSO4 | 0.006 |  |  |  |  | 5.5 | 1 |  |  | 10 | 270
10.1021/acssuschemeng.0c03017 | Ni-Fe | 0.5 |  | 铁 | 恒电流 |  |  |  | 0.05 | 1 |  |  | 120 |  | 2 | FeSO4 | 0.016 | NiSO4 | 0.008 |  |  |  |  | 5.5 | 1 |  |  | 10 | 265
10.1021/acssuschemeng.0c03017 | Ni-Fe | 1 |  | 铁 | 恒电流 |  |  |  | 0.05 | 1 |  |  | 120 |  | 2 | FeSO4 | 0.012 | NiSO4 | 0.012 |  |  |  |  | 5.5 | 1 |  |  | 10 | 255
10.1021/acssuschemeng.0c03017 | Ni-Fe | 2 |  | 铁 | 恒电流 |  |  |  | 0.05 | 1 |  |  | 120 |  | 2 | FeSO4 | 0.008 | NiSO4 | 0.016 |  |  |  |  | 6 | 1 |  |  | 10 | 235
10.1021/acssuschemeng.0c03017 | Ni-Fe | 3 |  | 铁 | 恒电流 |  |  |  | 0.05 | 1 |  |  | 120 |  | 2 | FeSO4 | 0.006 | NiSO4 | 0.018 |  |  |  |  | 6 | 1 |  |  | 10 | 241
10.1021/acssuschemeng.0c03017 | Ni-Fe | 0.3333333 |  | 铁 | 恒电流 |  |  |  | 0.05 | 1 |  |  | 120 |  | 2 | FeSO4 | 0.018 | NiSO4 | 0.006 |  |  |  |  | 5.5 | 1 |  |  | 100 | 333
10.1021/acssuschemeng.0c03017 | Ni-Fe | 0.5 |  | 铁 | 恒电流 |  |  |  | 0.05 | 1 |  |  | 120 |  | 2 | FeSO4 | 0.016 | NiSO4 | 0.008 |  |  |  |  | 5.5 | 1 |  |  | 100 | 321
10.1021/acssuschemeng.0c03017 | Ni-Fe | 1 |  | 铁 | 恒电流 |  |  |  | 0.05 | 1 |  |  | 120 |  | 2 | FeSO4 | 0.012 | NiSO4 | 0.012 |  |  |  |  | 5.5 | 1 |  |  | 100 | 308
10.1021/acssuschemeng.0c03017 | Ni-Fe | 2 |  | 铁 | 恒电流 |  |  |  | 0.05 | 1 |  |  | 120 |  | 2 | FeSO4 | 0.008 | NiSO4 | 0.016 |  |  |  |  | 6 | 1 |  |  | 100 | 286
10.1021/acssuschemeng.0c03017 | Ni-Fe | 3 |  | 铁 | 恒电流 |  |  |  | 0.05 | 1 |  |  | 120 |  | 2 | FeSO4 | 0.006 | NiSO4 | 0.018 |  |  |  |  | 6 | 1 |  |  | 100 | 297
10.1021/acssuschemeng.0c03017 | Ni-Fe | 2 |  | 铁 | 恒电流 |  |  |  | 0.05 | 1 |  |  | 120 |  | 2 | FeSO4 | 0.004 | NiSO4 | 0.008 |  |  |  |  | 6 | 1 |  |  | 10 | 243
10.1021/acssuschemeng.0c03017 | Ni-Fe | 2 |  | 铁 | 恒电流 |  |  |  | 0.05 | 1 |  |  | 120 |  | 2 | FeSO4 | 0.016 | NiSO4 | 0.032 |  |  |  |  | 5.5 | 1 |  |  | 10 | 216
10.1021/acssuschemeng.0c03017 | Ni-Fe | 2 |  | 铁 | 恒电流 |  |  |  | 0.05 | 1 |  |  | 120 |  | 2 | FeSO4 | 0.032 | NiSO4 | 0.064 |  |  |  |  | 5.5 | 1 |  |  | 10 | 210
10.1021/acssuschemeng.0c03017 | Ni-Fe | 2 |  | 铁 | 恒电流 |  |  |  | 0.05 | 1 |  |  | 120 |  | 2 | FeSO4 | 0.064 | NiSO4 | 0.128 |  |  |  |  | 5 | 1 |  |  | 10 | 218
10.1021/acssuschemeng.0c03017 | Ni-Fe | 2 |  | 铁 | 恒电流 |  |  |  | 0.05 | 1 |  |  | 120 |  | 2 | FeSO4 | 0.004 | NiSO4 | 0.008 |  |  |  |  | 6 | 1 |  |  | 100 | 310
10.1021/acssuschemeng.0c03017 | Ni-Fe | 2 |  | 铁 | 恒电流 |  |  |  | 0.05 | 1 |  |  | 120 |  | 2 | FeSO4 | 0.016 | NiSO4 | 0.032 |  |  |  |  | 5.5 | 1 |  |  | 100 | 282
10.1021/acssuschemeng.0c03017 | Ni-Fe | 2 |  | 铁 | 恒电流 |  |  |  | 0.05 | 1 |  |  | 120 |  | 2 | FeSO4 | 0.032 | NiSO4 | 0.064 |  |  |  |  | 5.5 | 1 |  |  | 100 | 265
10.1021/acssuschemeng.0c03017 | Ni-Fe | 2 |  | 铁 | 恒电流 |  |  |  | 0.05 | 1 |  |  | 120 |  | 2 | FeSO4 | 0.064 | NiSO4 | 0.128 |  |  |  |  | 5 | 1 |  |  | 100 | 271
10.1021/acssuschemeng.0c03017 | Ni-Fe | 2 |  | 铁 | 恒电流 |  |  |  | 0.01 | 1 |  |  | 600 |  | 2 | FeSO4 | 0.032 | NiSO4 | 0.064 |  |  |  |  | 5.5 | 1 |  |  | 10 | 242
10.1021/acssuschemeng.0c03017 | Ni-Fe | 2 |  | 铁 | 恒电流 |  |  |  | 0.01 | 1 |  |  | 600 |  | 2 | FeSO4 | 0.032 | NiSO4 | 0.064 |  |  |  |  | 5.5 | 1 |  |  | 100 | 291
10.1021/acssuschemeng.0c03017 | Ni-Fe | 2 |  | 铁 | 恒电流 |  |  |  | 0.1 | 1 |  |  | 60 |  | 2 | FeSO4 | 0.032 | NiSO4 | 0.064 |  |  |  |  | 5.5 | 1 |  |  | 10 | 216
10.1021/acssuschemeng.0c03017 | Ni-Fe | 2 |  | 铁 | 恒电流 |  |  |  | 0.1 | 1 |  |  | 60 |  | 2 | FeSO4 | 0.032 | NiSO4 | 0.064 |  |  |  |  | 5.5 | 1 |  |  | 100 | 268
10.1021/acssuschemeng.0c03017 | Ni-Fe | 2 |  | 铁 | 恒电流 |  |  |  | 0.15 | 1 |  |  | 40 |  | 2 | FeSO4 | 0.032 | NiSO4 | 0.064 |  |  |  |  | 5.5 | 1 |  |  | 10 | 220
10.1021/acssuschemeng.0c03017 | Ni-Fe | 2 |  | 铁 | 恒电流 |  |  |  | 0.15 | 1 |  |  | 40 |  | 2 | FeSO4 | 0.032 | NiSO4 | 0.064 |  |  |  |  | 5.5 | 1 |  |  | 100 | 275
10.1021/acssuschemeng.0c03017 | Ni-Fe | 2 |  | 铁 | 恒电流 |  |  |  | 0.2 | 1 |  |  | 30 |  | 2 | FeSO4 | 0.032 | NiSO4 | 0.064 |  |  |  |  | 5.5 | 1 |  |  | 10 | 229
10.1021/acssuschemeng.0c03017 | Ni-Fe | 2 |  | 铁 | 恒电流 |  |  |  | 0.2 | 1 |  |  | 30 |  | 2 | FeSO4 | 0.032 | NiSO4 | 0.064 |  |  |  |  | 5.5 | 1 |  |  | 100 | 286
10.1039/c6ta05952j | NiFe(OH)2 | 3 |  | 镍 | 循环伏安 |  | -1 | -0.3 |  |  | 5 | 15 | 2100 |  | 2 | FeSO4 | 0.0125 | NiSO4 | 0.0375 |  |  |  |  | 5.5 | 1 |  | 0.9 | 20 | 220
10.1016/j.ijhydene.2020.12.110 | Ni-Fe | 4 |  | 铜 | 恒电流 |  |  |  | 0.04 | 4 |  |  | 600 | 60 | 2 | FeCl2 | 0.25 | NiCl2 | 1 |  |  |  |  | 2.5 | 1 |  |  | 100 | 451
10.1016/j.jallcom.2020.154708 | Ni-Fe | 3 |  | 铜 | 恒电位 | -1.3 |  |  |  | 1 |  |  | 300 |  | 2 | FeSO4 | 0.0125 | NiSO4 | 0.0375 |  |  |  |  | 2 | 1 |  |  | 50 | 490
10.13353/j.issn.1004.9533.20210304 | Ni-Fe | 4 |  | 镍 | 恒电流 |  |  |  | 3 | 1.5 |  |  | 180 |  | 2 | FeCl2 | 0.05 | NiCl2 | 0.2 |  |  |  |  | 4.5 | 1 |  |  | 10 | 210
10.13353/j.issn.1004.9533.20242022 | Ni-Fe | 3 |  | 镍 | 恒电流 |  |  |  | 0.2 | 1 |  |  | 1800 |  | 2 | FeCl2 | 0.0125 | NiCl2 | 0.0375 |  |  |  |  | 4.5 | 1 |  | 0.85 | 10 | 250
10.16813/j.cnki.cn35-1286/g4.2016.05.004 | NiFe(OH)2 | 1 |  | 镍 | 恒电位 | -1.1 | [6 empty] | 300 |  | 3 | Fe(NO3)3 | 0.06 | Ni(NO3)2 | 0.06 |  |  |  |  | 3 | 1 |  | 0.85 | 10 | 220