## Sheet1
substrate | method | GCI | CPV | CV+ | CV- | Ni | Fe | dopant_conc | dopant_Z | Fe_valence | pH | time | EXP_overpotential_10
26 | 2 | 0 | -0.92 | 0 | 0 | 0.07 | 0.05 | 0 | 0 | 2 | 3.08 | 588.38 | 227
28 | 2 | 0 | -1.28 | 0 | 0 | 0.07 | 0.04 | 0.05 | 27 | 3 | 3.58 | 117.84 | 238
28 | 2 | 0 | -1.23 | 0 | 0 | 0.09 | 0.01 | 0.02 | 15 | 2 | 4.6 | 66.86 | 215
28 | 3 | 0 | 0 | -0.13 | -0.95 | 0.04 | 0.04 | 0.02 | 25 | 3 | 4.04 | 216.19 | 218
26 | 2 | 0 | -1.36 | 0 | 0 | 0.06 | 0.04 | 0.05 | 16 | 2 | 5.12 | 1775.12 | 226